## Sheet1
产品检验报告
QR8.2.4-02-2018
顾客名称 |  | 大忠 | 生产单位 | 丹东国通电子元件有限公司
产品名称 |  | PTC热敏电阻 | 规格型号 | MZ62-500M |  | 物料编码 |  | 105530605002
数量 |  | 10000 | 执行标准 | 执行标准：MZ62-500M型PTC热敏电阻器规格书
批号 |  | 180131021 |  | 文件编号：Q/AMZ009-3-2010
№ | 检验项目 | 技术要求 | n= | 检验值范围 | [5 empty] | 判定
1 | 外观 | 包封层表面应光滑，无砂眼、气泡； | 200 | 外观均符合要求。 | [5 empty] | 合格
|  | 电极引出线无氧化、锈蚀； |  | 本体上标志为“G500”
标志应清晰、牢固、完整。
2 | 外形尺寸 |  | 200 | 本体外径 Φ8mmx | 7.77 | 7.80885 | 7.84789425 | 7.887134 | 7.926569 | 合格
|  | 依据Q/AMZ009-3-2010图纸要求 |  | 本体厚度5mm | 3.55 | 3.56775 | 3.58558875 | 3.603517 | 3.621534
|  | 应符合Φ8max×5max×18(mm) |  | 引线线径 Φ0.5mm | 0.5 | 0.5 | 0.5 | 0.49 | 0.51
|  |  |  | 引线长度18mm | 18 | 18 | 18 | 18 | 18
3 | 标称零功率 | PTC电阻在25℃±2℃条件下放置4h后，用电阻测试仪测量， | 200 | 42.6 | 46.86 | 44.73 | 49.203 | 46.9665 | 51.66315 | 合格
| 电阻值R25 |  |  | 43.878 | 48.2658 | 46.0719 | 50.67909 | 48.375495 | 52.2831078
| （Ω） | R25 = 50Ω (1±20%) |  | 45.19434 | 49.713774 | 47.454057 | 52.1994627 | 49.82675985 | 53.8516
|  |  |  | 46.5501702 | 51.20518722 | 48.87767871 | 53.76545 | 51.32156 | 53.9593
4 | 居里温度 | 2倍R25时对应的温度。Tc=100℃±4℃ | 10 | 103.1 | 103.2031 | 103.3063031 | 103.4096 | 103.513 |  | 合格
| （℃） |  |  | 103.2 | 103.3032 | 103.4065032 | 103.5099 | 103.6134
5 | 不动作电流 | 在60℃±2℃条件下，施加60mA保持1h，PTC应不动作，电阻值变化率≤│±50%│ | 20 | PTC 不动作，未进入高阻态，电阻值变化符合要求。 | [5 empty] | 合格
6 | 过电流动作特性 | 在80℃±2℃条件下，施加2倍的不动作电流值（即2×60mA），PTC应在90s内动作进入高阻态。 | 20 | 33 | 39.6 | 32.34 | 38.808 | 46.5696 | 55.88352 | 合格
7 | 恢复时间 | 在25℃±2℃条件下，施加220Vac/2A，通电30s后，立即将PTC接入电阻测量仪，测量PTC自然冷却电阻值恢复到2倍R25时所用的时间应≤60s | 20 | 23 | 25.3 | 22.77 | 25.047 | 22.5423 | 24.79653 | 合格
8 | 残余电流 | 在25℃±2℃条件下，施加270Vac/2A，持续30s，PTC电流应小于8mA。 | 20 | 3 | 3.033 | 3.066363 | 3.100092993 | 3.137294 | 3.174942 | 合格
9 | 最大耐电压 | 在25℃±2℃条件下，在1min内由0 V缓慢升到380Vac，持续3min。试验后在25℃±2℃条件下放置4h，电阻值变化率≤│±20%│ | 20 | R25 | 45.2 | 46.1492 | 47.072184 | 47.008 | 47.995168 | 合格
|  |  |  | R25’ | 47.5 | 48.6875 | 49.9046875 | 48.3077375 | 49.51543
|  |  |  | δ | 5.088% | 5.5% | 6.017% | 2.765% | 3.168%
10 | 最大电压下耐电流冲击 | 在25℃±2℃条件下，施加270Vac/2A，按1min ON/3min Off试验，共100次，试验后在25℃±2℃下放置4h，电阻值变化率≤│±20%│ | 20 | R25 | 45.6 | 46.056 | 46.97712 | 46.2384 | 47.89824 | 合格
|  |  |  | R25’ | 46.3 | 46.9945 | 48.1693625 | 46.6279429 | 47.79364
|  |  |  | δ | 1.535% | 4% | 2.538% | 0.8425% | -0.2184%
11 | 耐电压冲击 | 在25℃±2℃条件下，施加270Vac/2A，持续2h，试验后在25℃±2℃条件下放置4h，电阻值变化率≤│±20%│ | 20 | R25 | 45.1 | 46.0471 | 46.968042 | 46.904 | 47.6127014 | 合格
|  |  |  | R25’ | 46.3 | 47.4575 | 48.6439375 | 47.0873315 | 48.26451
|  |  |  | δ | 2.661% | 3.063% | 3.568% | 0.3909% | 1.369%
12 | 可焊性 | 电极引出线蘸取适量助焊剂后，浸入260℃±5℃的无铅焊锡熔液中，浸入深度1.5～2mm，维持时间3±0.5s。浸入部分应上锡明显，浸润可靠性良好，上锡面积不小于95%。 | 10 | 引线焊接浸润明显，上锡面积均＞95% | [5 empty] | 合格
13 | 电极线机械强度 | 拉力：5N,维持60s,应无拉脱； 弯曲：连续弯曲2次（90°），电极线应无折断； 扭转：连续扭转2次（180°），电极线应无折断 | 10 | 电极线无拉脱、折断 | [5 empty] | 合格
14 | RoHS检测 | 应符合欧盟RoHS指令2011/65/EU附录Ⅱ中的限值要求 | -- | 检测报告NCL02J001520E，均符合要求。 | [5 empty] | 合格
检验结论 |  | 经检验，各项检验结果均符合要求，批准出厂。 |  |  | 检验： |  |  | 2018-02-08
[5 empty] | 批准： |  |  | 2018-02-08